## pipe_material
Material | Specification | Weld Joint Factor (E) | SMYS (MPa) | Roughness (mm) | Pressure Min | Pressure Max | Temperature Min | Temperature Max | Price
API 5L Gr A25 (seamless) | API 5L | 1.00 | 172 | 0.045 | 0 | 100 | -29 | 120 | 0.61
API 5L X52 (ERW) | API 5L | 1.00 | 359 | 0.045 | 0 | 140 | -29 | 120 | 0.61
API 5L X60 (SAW) | API 5L | 1.00 | 414 | 0.045 | 0 | 170 | -29 | 120 | 0.61
API 5L X80Q (SAW) | API 5L | 1.00 | 552 | 0.045 | 0 | 200 | -29 | 120 | 0.61
ASTM A53 Gr A Type F (furnace welded) | ASTM A53 | 0.60 | 205 | 0.045 | 0 | 80 | -29 | 120 | 0.61
ASTM A53 Gr B (ERW) | ASTM A53 | 1.00 | 241 | 0.045 | 0 | 120 | -29 | 370 | 0.80
ASTM A106 Gr B (seamless) | ASTM A106 | 1.00 | 241 | 0.045 | 0 | 130 | -29 | 427 | 0.61
ASTM A333 Gr 6 (seamless) | ASTM A333 | 1.00 | 240 | 0.045 | 0 | 100 | -45 | 200 | 0.80
ASTM A135 (ERW) | ASTM A135 | 1.00 | 241 | 0.045 | 0 | 100 | -29 | 200 | 0.61
ASTM A134 (EFW) | ASTM A134 | 0.80 | 207 | 0.045 | 0 | 90 | -29 | 345 | 0.61
ASTM A139 (EFW) | ASTM A139 | 0.80 | 207 | 0.09 | 0 | 90 | -29 | 345 | 0.61
ASTM A671 Class X2 (EFW | ASTM A671 | 1.00 | 290 | 0.045 | 0 | 160 | -29 | 427 | 0.61
ASTM A671 Class X3 (EFW | ASTM A671 | 0.70 | 290 | 0.045 | 0 | 130 | -29 | 427 | 0.61
ASTM A672 Class X2 | ASTM A672 | 1.00 | 290 | 0.045 | 0 | 160 | -29 | 427 | 0.61
ASTM A672 Class X3 | ASTM A672 | 0.80 | 290 | 0.045 | 0 | 130 | -29 | 427 | 0.61
ASTM A381 Gr Y65 (SAW) | ASTM A381 | 1.00 | 450 | 0.09 | 0 | 180 | -29 | 150 | 0.80
API 5L Gr. B | API 5L Gr. B | 1.00 | 241 | 0.045 | 0 | 170 | -29 | 427 | 0.61
ASTM A312 TP304 | ASTM A312 TP304 | 1.00 | 205 | 0.005 | 0 | 180 | -196 | 538 | 0.80
ASTM A358 | ASTM A358 | 1.00 | 205 | 0.005 | 0 | 180 | -196 | 538 | 0.80
ASTM A409 | ASTM A409 | 1.00 | 205 | 0.005 | 0 | 160 | -196 | 538 | 0.80
ASTM A790 | ASTM A790 | 1.00 | 450 | 0.002 | 0 | 270 | -50 | 315 | 0.80
ASTM A928 | ASTM A928 | 1.00 | 450 | 0.002 | 0 | 270 | -50 | 315 | 0.80
ASTM A524 | ASTM A524 | 1.00 | 240 | 0.005 | 0 | 100 | -45 | 427 | 0.80